## Sheet2
Fiber Type | 计数项:Fiber Type
CF | 21
GF | 16
PE | 25
PP | 59
PVA | 123
ST | 1
(空白)

## Sheet1
Title | Author | Year | Mixture | SF/C | FA/C | W/B | S/B | SP/B | HPMC/B | Vf(%) | Df(um) | Lf(mm) | Ef(GPa) | Tf(MPa) | If | CX(MPa) | FCX(MPa) | UTX(Mpa) | UTS(%) | G(KJm3) | FX(Mpa) | MiniSF(cm) | Flow cone time(s) | Mini V-funnel(1/s) | YS(Pa) | PV(Pas) | Cone Top diameter(cm) | Cone Bottom diameter(cm) | Cone height(cm) | Fiber Type | Water Curing(day) | Humidity Curing | Air Curing(day) | Sand Type | Cement Type | Fly ash Type
Optimized workability and mechanical properties of FRCM by using fiber factor approach: theoretical and experimental study | Arezoo Emdadi | 2015 | CM | 0 | 0 | 0.35 | 0 | 0.005 | 0 | 0 | 0 | 0 | 0 | 0 | 0 | 55 |  | 2.46 |  |  | 3 | 46 | 14.08451 |  |  |  | 7 | 10 | 6 |  | 28 | 0 | 0 |  | ASTM C150 Type I ordinary Portland cement
|  |  | PS1 | 0 | 0 | 0.35 | 0 | 0.005 | 0 | 0.01 | 20 | 6 | 3.45 | 400 | 0.1471519 | 55 |  | 2.62 |  |  | 3.8 | 45 | 14.92537 | [6 empty] | PP | 28 | 0 | 0
|  |  | PS2 | 0 | 0 | 0.35 | 0 | 0.005 | 0 | 0.03 | 20 | 6 | 3.45 | 400 | 0.1471519 | 53.2 |  | 2.8 |  |  | 4.2 | 45 | 14.92537 | [6 empty] | PP | 28 | 0 | 0
|  |  | PS3 | 0 | 0 | 0.35 | 0 | 0.005 | 0 | 0.05 | 20 | 6 | 3.45 | 400 | 0.1471519 | 53 |  | 2.84 |  |  | 4.6 | 44 | 14.92537 | [6 empty] | PP | 28 | 0 | 0
|  |  | PS4 | 0 | 0 | 0.35 | 0 | 0.005 | 0 | 0.07 | 20 | 6 | 3.45 | 400 | 0.1471519 | 52 |  | 2.88 |  |  | 4.6 | 43 | 14.92537 | [6 empty] | PP | 28 | 0 | 0
|  |  | PS5 | 0 | 0 | 0.35 | 0 | 0.005 | 0 | 0.1 | 20 | 6 | 3.45 | 400 | 0.1471519 | 51.7 |  | 3.06 |  |  | 4.7 | 43 | 14.92537 | [6 empty] | PP | 28 | 0 | 0
|  |  | PS6 | 0 | 0 | 0.35 | 0 | 0.005 | 0 | 0.3 | 20 | 6 | 3.45 | 400 | 0.1471519 | 50.7 |  | 3.06 |  |  | 4.8 | 42 | 15.38462 | [6 empty] | PP | 28 | 0 | 0
|  |  | PS7 | 0 | 0 | 0.35 | 0 | 0.005 | 0 | 0.5 | 20 | 6 | 3.45 | 400 | 0.1471519 | 50 |  | 3.15 |  |  | 4.9 | 40 | 15.87302 | [6 empty] | PP | 28 | 0 | 0
|  |  | PS8 | 0 | 0 | 0.35 | 0 | 0.005 | 0 | 0.7 | 20 | 6 | 3.45 | 400 | 0.1471519 | 48.3 |  | 3.15 |  |  | 4.7 | 37 | 15.87302 | [6 empty] | PP | 28 | 0 | 0
|  |  | PM1 | 0 | 0 | 0.35 | 0 | 0.005 | 0 | 0.01 | 20 | 12 | 3.45 | 400 | 0.1751761 | 53 |  | 2.62 |  |  | 4 | 44 | 14.92537 | [6 empty] | PP | 28 | 0 | 0
|  |  | PM2 | 0 | 0 | 0.35 | 0 | 0.005 | 0 | 0.03 | 20 | 12 | 3.45 | 400 | 0.1751761 | 52 |  | 2.68 |  |  | 4.4 | 43 | 15.87302 | [6 empty] | PP | 28 | 0 | 0
|  |  | PM3 | 0 | 0 | 0.35 | 0 | 0.005 | 0 | 0.05 | 20 | 12 | 3.45 | 400 | 0.1751761 | 52 |  | 2.86 |  |  | 4.6 | 42 | 15.87302 | [6 empty] | PP | 28 | 0 | 0
|  |  | PM4 | 0 | 0 | 0.35 | 0 | 0.005 | 0 | 0.07 | 20 | 12 | 3.45 | 400 | 0.1751761 | 51 |  | 2.96 |  |  | 4.6 | 42 | 16.94915 | [6 empty] | PP | 28 | 0 | 0
|  |  | PM5 | 0 | 0 | 0.35 | 0 | 0.005 | 0 | 0.1 | 20 | 12 | 3.45 | 400 | 0.1751761 | 51.5 |  | 3.12 |  |  | 4.7 | 42 | 16.94915 | [6 empty] | PP | 28 | 0 | 0
|  |  | PM6 | 0 | 0 | 0.35 | 0 | 0.005 | 0 | 0.3 | 20 | 12 | 3.45 | 400 | 0.1751761 | 50.5 |  | 3.2 |  |  | 4.8 | 37 | 18.86792 | [6 empty] | PP | 28 | 0 | 0
|  |  | PM7 | 0 | 0 | 0.35 | 0 | 0.005 | 0 | 0.5 | 20 | 12 | 3.45 | 400 | 0.1751761 | 47.8 |  | 3.25 |  |  | 5 | 34 | 17.85714 | [6 empty] | PP | 28 | 0 | 0
|  |  | PM8 | 0 | 0 | 0.35 | 0 | 0.005 | 0 | 0.7 | 20 | 12 | 3.45 | 400 | 0.1751761 | 41 |  | 3.1 |  |  | 3.9 | 32 | 20 | [6 empty] | PP | 28 | 0 | 0
|  |  | PL1 | 0 | 0 | 0.35 | 0 | 0.005 | 0 | 0.01 | 20 | 28 | 3.45 | 400 | 0.2167809 | 53 |  | 2.7 |  |  | 4 | 43 | 14.92537 | [6 empty] | PP | 28 | 0 | 0
|  |  | PL2 | 0 | 0 | 0.35 | 0 | 0.005 | 0 | 0.03 | 20 | 28 | 3.45 | 400 | 0.2167809 | 53 |  | 3 |  |  | 4.2 | 43 | 15.87302 | [6 empty] | PP | 28 | 0 | 0
|  |  | PL3 | 0 | 0 | 0.35 | 0 | 0.005 | 0 | 0.05 | 20 | 28 | 3.45 | 400 | 0.2167809 | 53 |  | 3.1 |  |  | 4.5 | 42 | 15.87302 | [6 empty] | PP | 28 | 0 | 0
|  |  | PL4 | 0 | 0 | 0.35 | 0 | 0.005 | 0 | 0.07 | 20 | 28 | 3.45 | 400 | 0.2167809 | 52 |  | 3.22 |  |  | 4.8 | 42 | 16.94915 | [6 empty] | PP | 28 | 0 | 0
|  |  | PL5 | 0 | 0 | 0.35 | 0 | 0.005 | 0 | 0.1 | 20 | 28 | 3.45 | 400 | 0.2167809 | 51.7 |  | 3.4 |  |  | 5.1 | 39.5 | 17.85714 | [6 empty] | PP | 28 | 0 | 0
|  |  | PL6 | 0 | 0 | 0.35 | 0 | 0.005 | 0 | 0.3 | 20 | 28 | 3.45 | 400 | 0.2167809 | 43 |  | 3.3 |  |  | 4.5 | 30 | 20 | [6 empty] | PP | 28 | 0 | 0
|  |  | PL7 | 0 | 0 | 0.35 | 0 | 0.005 | 0 | 0.5 | 20 | 28 | 3.45 | 400 | 0.2167809 | 38.6 |  | 3 |  |  | 4 | 28 | 23.25581 | [6 empty] | PP | 28 | 0 | 0
|  |  | PL8 | 0 | 0 | 0.35 | 0 | 0.005 | 0 | 0.7 | 20 | 28 | 3.45 | 400 | 0.2167809 | 33.4 |  | 2.8 |  |  | 3.6 | 24 | 27.02703 | [6 empty] | PP | 28 | 0 | 0
Effect of workability characteristics on the hardened performance of FRSCCMs | Iman Mehdipour | 2013 | CM | 0 | 0 | 0.35 | 0 | 0.005 | 0 | 0 | 0 | 0 | 0 | 0 | 0 | 55 |  | 2.46 |  |  | 3 | 46 |  | 0.9 |  |  | 7 | 10 | 6 |  | 28 | 0 | 0 |  | ASTM Type I Portland cement
|  |  | SG1 | 0 | 0 | 0.35 | 0 | 0.005 | 0 | 0.1 | 40 | 6 | 70 | 3000 | 0.1970036 | 55 |  | 2.6 |  |  | 3.8 | 45 |  | 0.9 | [5 empty] | GF | 28 | 0 | 0
|  |  | SG2 | 0 | 0 | 0.35 | 0 | 0.005 | 0 | 0.2 | 40 | 6 | 70 | 3000 | 0.1970036 | 54 |  | 2.66 |  |  | 4.2 | 43 |  | 0.8 | [5 empty] | GF | 28 | 0 | 0
|  |  | SG3 | 0 | 0 | 0.35 | 0 | 0.005 | 0 | 0.5 | 40 | 6 | 70 | 3000 | 0.1970036 | 54 |  | 2.8 |  |  | 4.7 | 38 |  | 0.6 | [5 empty] | GF | 28 | 0 | 0
|  |  | SG4 | 0 | 0 | 0.35 | 0 | 0.005 | 0 | 1 | 40 | 6 | 70 | 3000 | 0.1970036 | 56 |  | 3.5 |  |  | 5.1 | 35 |  | 0.5 | [5 empty] | GF | 28 | 0 | 0
|  |  | SG5 | 0 | 0 | 0.35 | 0 | 0.005 | 0 | 2 | 40 | 6 | 70 | 3000 | 0.1970036 | 53 |  | 4.3 |  |  | 5.5 | 30 |  | 0.3 | [5 empty] | GF | 28 | 0 | 0
|  |  | SG6 | 0 | 0 | 0.35 | 0 | 0.005 | 0 | 3 | 40 | 6 | 70 | 3000 | 0.1970036 | 53 |  | 5.2 |  |  | 6.2 | 28 |  | 0.2 | [5 empty] | GF | 28 | 0 | 0
|  |  | SG7 | 0 | 0 | 0.35 | 0 | 0.005 | 0 | 4 | 40 | 6 | 70 | 3000 | 0.1970036 | 37 |  | 4.2 |  |  | 4.9 | 22 |  | 0 | [5 empty] | GF | 28 | 0 | 0
|  |  | SG8 | 0 | 0 | 0.35 | 0 | 0.005 | 0 | 5 | 40 | 6 | 70 | 3000 | 0.1970036 | 30 |  | 3.1 |  |  | 3.6 | 12 |  | 0 | [5 empty] | GF | 28 | 0 | 0
|  |  | LG1 | 0 | 0 | 0.35 | 0 | 0.005 | 0 | 0.5 | 60 | 12 | 70 | 3000 | 0.1616663 | 56 |  | 3.7 |  |  | 4.4 | 36 |  | 0.5 | [5 empty] | GF | 28 | 0 | 0
|  |  | LG2 | 0 | 0 | 0.35 | 0 | 0.005 | 0 | 1 | 60 | 12 | 70 | 3000 | 0.1616663 | 52 |  | 4.5 |  |  | 6 | 32 |  | 0.3 | [5 empty] | GF | 28 | 0 | 0
|  |  | LG3 | 0 | 0 | 0.35 | 0 | 0.005 | 0 | 2 | 60 | 12 | 70 | 3000 | 0.1616663 | 50 |  | 5.6 |  |  | 6.8 | 28 |  | 0.2 | [5 empty] | GF | 28 | 0 | 0
|  |  | LG4 | 0 | 0 | 0.35 | 0 | 0.005 | 0 | 3 | 60 | 12 | 70 | 3000 | 0.1616663 | 28 |  | 3.3 |  |  | 4.5 | 11 |  | 0 | [5 empty] | GF | 28 | 0 | 0
Establishment of fiber factor for rheological and mechanical performance of polyvinyl alcohol (PVA) fiber reinforced mortar | Wen Si | 2020 | M | 0 | 0 | 0.3 | 0.5 | 0.0035 | 0 | 0 | 0 | 0 | 0 | 0 | 0 | 72.92 |  |  |  |  | 3.54 |  |  |  | 2.63 | 0.56 |  |  |  |  | 28 | 0 | 0 | silica sand | PO42.5R Portland cement
|  |  | CS0.1 | 0 | 0 | 0.3 | 0.5 | 0.0035 | 0 | 0.1 | 40 | 6 | 36.7 | 1500 | 0.1614526 | 73 |  |  |  |  | 5.61 |  |  |  | 12.72 | 0.57 |  |  |  | PVA | 28 | 0 | 0
|  |  | CS0.3 | 0 | 0 | 0.3 | 0.5 | 0.0035 | 0 | 0.3 | 40 | 6 | 36.7 | 1500 | 0.1614526 | 76.88 |  |  |  |  | 5.64 |  |  |  | 13.98 | 0.74 |  |  |  | PVA | 28 | 0 | 0
|  |  | CS0.5 | 0 | 0 | 0.3 | 0.5 | 0.0035 | 0 | 0.5 | 40 | 6 | 36.7 | 1500 | 0.1614526 | 70.94 |  |  |  |  | 6.38 |  |  |  | 16.25 | 1.31 |  |  |  | PVA | 28 | 0 | 0
|  |  | CS0.8 | 0 | 0 | 0.3 | 0.5 | 0.0035 | 0 | 0.8 | 40 | 6 | 36.7 | 1500 | 0.1614526 | 77.69 |  |  |  |  | 7.05 |  |  |  | 20.8 | 1.5 |  |  |  | PVA | 28 | 0 | 0
|  |  | CS1.0 | 0 | 0 | 0.3 | 0.5 | 0.0035 | 0 | 1 | 40 | 6 | 36.7 | 1500 | 0.1614526 | 75.63 |  |  |  |  | 5.53 |  |  |  | 25.34 | 0.93 |  |  |  | PVA | 28 | 0 | 0
|  |  | CS1.5 | 0 | 0 | 0.3 | 0.5 | 0.0035 | 0 | 1.5 | 40 | 6 | 36.7 | 1500 | 0.1614526 | 77.75 |  |  |  |  | 9.41 |  |  |  | 33.57 | 1.49 |  |  |  | PVA | 28 | 0 | 0
|  |  | CS2.0 | 0 | 0 | 0.3 | 0.5 | 0.0035 | 0 | 2 | 40 | 6 | 36.7 | 1500 | 0.1614526 | 70.31 |  |  |  |  | 8.31 |  |  |  | 77.79 | 4.23 |  |  |  | PVA | 28 | 0 | 0
|  |  | CS2.5 | 0 | 0 | 0.3 | 0.5 | 0.0035 | 0 | 2.5 | 40 | 6 | 36.7 | 1500 | 0.1614526 | 75.88 |  |  |  |  | 8.74 |  |  |  | 120.56 | 5.07 |  |  |  | PVA | 28 | 0 | 0
|  |  | CS3.0 | 0 | 0 | 0.3 | 0.5 | 0.0035 | 0 | 3 | 40 | 6 | 36.7 | 1500 | 0.1614526 | 68.5 |  |  |  |  | 9.21 |  |  |  | 126.63 | 1.39 |  |  |  | PVA | 28 | 0 | 0
|  |  | CS3.5 | 0 | 0 | 0.3 | 0.5 | 0.0035 | 0 | 3.5 | 40 | 6 | 36.7 | 1500 | 0.1614526 | 70.95 |  |  |  |  | 9.02 |  |  |  | 79.53 | 2.26 |  |  |  | PVA | 28 | 0 | 0
|  |  | CL0.1 | 0 | 0 | 0.3 | 0.5 | 0.0035 | 0 | 0.1 | 40 | 12 | 36.7 | 1500 | 0.1922003 | 72.63 |  |  |  |  | 4.48 |  |  |  | 15.22 | 0.62 |  |  |  | PVA | 28 | 0 | 0
|  |  | CL0.3 | 0 | 0 | 0.3 | 0.5 | 0.0035 | 0 | 0.3 | 40 | 12 | 36.7 | 1500 | 0.1922003 | 73.13 |  |  |  |  | 4.99 |  |  |  | 28.63 | 1.99 |  |  |  | PVA | 28 | 0 | 0
|  |  | CL0.5 | 0 | 0 | 0.3 | 0.5 | 0.0035 | 0 | 0.5 | 40 | 12 | 36.7 | 1500 | 0.1922003 | 71.81 |  |  |  |  | 3.83 |  |  |  | 30.76 | 2.03 |  |  |  | PVA | 28 | 0 | 0
|  |  | CL0.8 | 0 | 0 | 0.3 | 0.5 | 0.0035 | 0 | 0.8 | 40 | 12 | 36.7 | 1500 | 0.1922003 | 75.88 |  |  |  |  | 5.96 |  |  |  | 54.54 | 2.78 |  |  |  | PVA | 28 | 0 | 0
|  |  | CL1.0 | 0 | 0 | 0.3 | 0.5 | 0.0035 | 0 | 1 | 40 | 12 | 36.7 | 1500 | 0.1922003 | 72.38 |  |  |  |  | 5.44 |  |  |  | 75.35 | 3.09 |  |  |  | PVA | 28 | 0 | 0
|  |  | CL1.5 | 0 | 0 | 0.3 | 0.5 | 0.0035 | 0 | 1.5 | 40 | 12 | 36.7 | 1500 | 0.1922003 | 72.75 |  |  |  |  | 8.27 |  |  |  | 141.27 | 6.08 |  |  |  | PVA | 28 | 0 | 0
|  |  | CL2.0 | 0 | 0 | 0.3 | 0.5 | 0.0035 | 0 | 2 | 40 | 12 | 36.7 | 1500 | 0.1922003 | 71.38 |  |  |  |  | 7.89 |  |  |  | 170.14 | 6.65 |  |  |  | PVA | 28 | 0 | 0
|  |  | CL2.5 | 0 | 0 | 0.3 | 0.5 | 0.0035 | 0 | 2.5 | 40 | 12 | 36.7 | 1500 | 0.1922003 | 69.31 |  |  |  |  | 7.97 |  |  |  | 266.48 | 8.09 |  |  |  | PVA | 28 | 0 | 0
|  |  | CL3.0 | 0 | 0 | 0.3 | 0.5 | 0.0035 | 0 | 3 | 40 | 12 | 36.7 | 1500 | 0.1922003 | 68.13 |  |  |  |  | 9.09 |  |  |  | 417.5 | 19.61 |  |  |  | PVA | 28 | 0 | 0
|  |  | JL0.1 | 0 | 0 | 0.3 | 0.5 | 0.0035 | 0 | 0.1 | 31 | 12 | 39 | 1600 | 0.247432 | 69.94 |  |  |  |  | 5.16 |  |  |  | 7.33 | 1.75 |  |  |  | PVA | 28 | 0 | 0
|  |  | JL0.3 | 0 | 0 | 0.3 | 0.5 | 0.0035 | 0 | 0.3 | 31 | 12 | 39 | 1600 | 0.247432 | 78.5 |  |  |  |  | 3.83 |  |  |  | 18.18 | 2.07 |  |  |  | PVA | 28 | 0 | 0
|  |  | JL0.5 | 0 | 0 | 0.3 | 0.5 | 0.0035 | 0 | 0.5 | 31 | 12 | 39 | 1600 | 0.247432 | 79.63 |  |  |  |  | 4.91 |  |  |  | 24.32 | 2.6 |  |  |  | PVA | 28 | 0 | 0
|  |  | JL0.8 | 0 | 0 | 0.3 | 0.5 | 0.0035 | 0 | 0.8 | 31 | 12 | 39 | 1600 | 0.247432 | 80 |  |  |  |  | 4.82 |  |  |  | 28.92 | 3.04 |  |  |  | PVA | 28 | 0 | 0
|  |  | JL1.0 | 0 | 0 | 0.3 | 0.5 | 0.0035 | 0 | 1 | 31 | 12 | 39 | 1600 | 0.247432 | 82.56 |  |  |  |  | 5.33 |  |  |  | 62.03 | 1.97 |  |  |  | PVA | 28 | 0 | 0
|  |  | JL1.5 | 0 | 0 | 0.3 | 0.5 | 0.0035 | 0 | 1.5 | 31 | 12 | 39 | 1600 | 0.247432 | 80.44 |  |  |  |  | 8.16 |  |  |  | 154.55 | 5.04 |  |  |  | PVA | 28 | 0 | 0
|  |  | JL2.0 | 0 | 0 | 0.3 | 0.5 | 0.0035 | 0 | 2 | 31 | 12 | 39 | 1600 | 0.247432 | 77.94 |  |  |  |  | 9.32 |  |  |  | 189.27 | 5.75 |  |  |  | PVA | 28 | 0 | 0
|  |  | JL2.5 | 0 | 0 | 0.3 | 0.5 | 0.0035 | 0 | 2.5 | 31 | 12 | 39 | 1600 | 0.247432 | 77.88 |  |  |  |  | 8.63 |  |  |  | 403.31 | 6.16 |  |  |  | PVA | 28 | 0 | 0
|  |  | JL3.0 | 0 | 0 | 0.3 | 0.5 | 0.0035 | 0 | 3 | 31 | 12 | 39 | 1600 | 0.247432 | 78.63 |  |  |  |  | 10.07 |  |  |  | 659.68 | 5.25 |  |  |  | PVA | 28 | 0 | 0
Effect of aspect ratio on strain sensing capacity of carbon fiber reinforced cement composites | F.J. Baeza | 2013 | CM | 0.15 | 0 | 0.5 | 0 | 0 | 0 | 0 | 0 | 0 | 0 | 0 | 0 | [19 empty] | CEM I 52.5 R
|  |  | PAN3-0.1 | 0.15 | 0 | 0.5 | 0 | 0 | 0 | 0.057 | 7.2 | 3 | 242 | 3800 | 1.169729 | [14 empty] | CF
|  |  | PAN3-0.2 | 0.15 | 0 | 0.5 | 0 | 0 | 0 | 0.116 | 7.2 | 3 | 242 | 3800 | 1.169729 | [14 empty] | CF
|  |  | PAN3-0.3 | 0.15 | 0 | 0.5 | 0 | 0 | 0 | 0.175 | 7.2 | 3 | 242 | 3800 | 1.169729 | [14 empty] | CF
|  |  | PAN3-0.4 | 0.15 | 0 | 0.5 | 0 | 0 | 0 | 0.23 | 7.2 | 3 | 242 | 3800 | 1.169729 | [14 empty] | CF
|  |  | PAN3-0.5 | 0.15 | 0 | 0.5 | 0 | 0 | 0 | 0.282 | 7.2 | 3 | 242 | 3800 | 1.169729 | [14 empty] | CF
|  |  | PAN3-1.0 | 0.15 | 0 | 0.5 | 0 | 0 | 0 | 0.559 | 7.2 | 3 | 242 | 3800 | 1.169729 | [14 empty] | CF
|  |  | PAN6-0.1 | 0.15 | 0 | 0.5 | 0 | 0 | 0 | 0.057 | 7.2 | 6 | 242 | 3800 | 1.392497 | [14 empty] | CF
|  |  | PAN6-0.15 | 0.15 | 0 | 0.5 | 0 | 0 | 0 | 0.086 | 7.2 | 6 | 242 | 3800 | 1.392497 | [14 empty] | CF
|  |  | PAN6-0.2 | 0.15 | 0 | 0.5 | 0 | 0 | 0 | 0.115 | 7.2 | 6 | 242 | 3800 | 1.392497 | [14 empty] | CF
|  |  | PAN6-0.25 | 0.15 | 0 | 0.5 | 0 | 0 | 0 | 0.143 | 7.2 | 6 | 242 | 3800 | 1.392497 | [14 empty] | CF
|  |  | PAN6-0.3 | 0.15 | 0 | 0.5 | 0 | 0 | 0 | 0.168 | 7.2 | 6 | 242 | 3800 | 1.392497 | [14 empty] | CF
|  |  | PAN6-0.5 | 0.15 | 0 | 0.5 | 0 | 0 | 0 | 0.286 | 7.2 | 6 | 242 | 3800 | 1.392497 | [14 empty] | CF
|  |  | PAN12-0.05 | 0.15 | 0 | 0.5 | 0 | 0 | 0 | 0.029 | 7.2 | 12 | 242 | 3800 | 1.65769 | [14 empty] | CF
|  |  | PAN12-0.1 | 0.15 | 0 | 0.5 | 0 | 0 | 0 | 0.058 | 7.2 | 12 | 242 | 3800 | 1.65769 | [14 empty] | CF
|  |  | PAN12-0.15 | 0.15 | 0 | 0.5 | 0 | 0 | 0 | 0.087 | 7.2 | 12 | 242 | 3800 | 1.65769 | [14 empty] | CF
|  |  | PAN12-0.3 | 0.15 | 0 | 0.5 | 0 | 0 | 0 | 0.172 | 7.2 | 12 | 242 | 3800 | 1.65769 | [14 empty] | CF
|  |  | PAN12-0.5 | 0.15 | 0 | 0.5 | 0 | 0 | 0 | 0.287 | 7.2 | 12 | 242 | 3800 | 1.65769 | [14 empty] | CF
On the identification of rheological properties of cement suspensions: Rheometry, Computational Fluid Dynamics modeling and field test measurements | Liberato Ferrara | 2012 | wb32hr35 | 0 | 0 | 0.32 | 0 | 0.00462 | 0 | 0 | 0 | 0 | 0 | 0 | 0 | [6 empty] | 36.2 |  |  | 2.2561 | 0.3278 | 7 | 10 | 5 | [5 empty] | ASTM Type I Ordinary Portland Cement (OPC)
|  |  | wb32hr45 | 0 | 0 | 0.32 | 0 | 0.00594 | 0 | 0 | 0 | 0 | 0 | 0 | 0 | [6 empty] | 41.7 |  |  | 1.4775 | 0.2786
|  |  | wb32hr55 | 0 | 0 | 0.32 | 0 | 0.00726 | 0 | 0 | 0 | 0 | 0 | 0 | 0 | [6 empty] | 47.3 |  |  | 0.7531 | 0.2329
|  |  | wb36hr35 | 0 | 0 | 0.36 | 0 | 0.00476 | 0 | 0 | 0 | 0 | 0 | 0 | 0 | [6 empty] | 39 |  |  | 1.5579 | 0.1984
|  |  | wb36hr45 | 0 | 0 | 0.36 | 0 | 0.00612 | 0 | 0 | 0 | 0 | 0 | 0 | 0 | [6 empty] | 43.3 |  |  | 0.7917 | 0.1763
|  |  | wb36hr55 | 0 | 0 | 0.36 | 0 | 0.00748 | 0 | 0 | 0 | 0 | 0 | 0 | 0 | [6 empty] | 48.5 |  |  | 0.4788 | 0.1509
|  |  | wb40hr35 | 0 | 0 | 0.4 | 0 | 0.0049 | 0 | 0 | 0 | 0 | 0 | 0 | 0 | [6 empty] | 40.8 |  |  | 1.078 | 0.1286
|  |  | wb40hr45 | 0 | 0 | 0.4 | 0 | 0.0063 | 0 | 0 | 0 | 0 | 0 | 0 | 0 | [6 empty] | 47.4 |  |  | 0.4314 | 0.0926
|  |  | wb40hr55 | 0 | 0 | 0.4 | 0 | 0.0077 | 0 | 0 | 0 | 0 | 0 | 0 | 0 | [6 empty] | 50.5 |  |  | 0.2489 | 0.0729
Roles of water film thickness and polypropylene fibre content in fresh properties of mortar | Leo Gu Li | 2017 | 0.00-0.25 | 0 | 0 | 0.25 | 1 | 0.005 | 0 | 0 | 0 | 0 | 0 | 0 | 0 | [6 empty] | 0 | [11 empty] | Standard Sand
|  |  | 0.00-0.30 | 0 | 0 | 0.3 | 1 | 0.005 | 0 | 0 | 0 | 0 | 0 | 0 | 0 | [6 empty] | 14.2
|  |  | 0.00-0.35 | 0 | 0 | 0.35 | 1 | 0.005 | 0 | 0 | 0 | 0 | 0 | 0 | 0 | [6 empty] | 19
|  |  | 0.00-0.40 | 0 | 0 | 0.4 | 1 | 0.005 | 0 | 0 | 0 | 0 | 0 | 0 | 0 | [6 empty] | 22.7
|  |  | 0.05-0.25 | 0 | 0 | 0.25 | 1 | 0.005 | 0 | 0.05769493 | 30.5 | 6 | 3.45 | 400 | 0.09991157 | [6 empty] | 0 | [7 empty] | PP
|  |  | 0.05-0.30 | 0 | 0 | 0.3 | 1 | 0.005 | 0 | 0.05481691 | 30.5 | 6 | 3.45 | 400 | 0.09991157 | [6 empty] | 10.9 | [7 empty] | PP
|  |  | 0.05-0.35 | 0 | 0 | 0.35 | 1 | 0.005 | 0 | 0.05221238 | 30.5 | 6 | 3.45 | 400 | 0.09991157 | [6 empty] | 15.8 | [7 empty] | PP
|  |  | 0.05-0.40 | 0 | 0 | 0.4 | 1 | 0.005 | 0 | 0.04984413 | 30.5 | 6 | 3.45 | 400 | 0.09991157 | [6 empty] | 22.7 | [7 empty] | PP
|  |  | 0.10-0.25 | 0 | 0 | 0.25 | 1 | 0.005 | 0 | 0.1153899 | 30.5 | 6 | 3.45 | 400 | 0.09991157 | [6 empty] | 0 | [7 empty] | PP
|  |  | 0.10-0.30 | 0 | 0 | 0.3 | 1 | 0.005 | 0 | 0.1096338 | 30.5 | 6 | 3.45 | 400 | 0.09991157 | [6 empty] | 10.6 | [7 empty] | PP
|  |  | 0.10-0.35 | 0 | 0 | 0.35 | 1 | 0.005 | 0 | 0.1044248 | 30.5 | 6 | 3.45 | 400 | 0.09991157 | [6 empty] | 14.8 | [7 empty] | PP
|  |  | 0.10-0.40 | 0 | 0 | 0.4 | 1 | 0.005 | 0 | 0.09968825 | 30.5 | 6 | 3.45 | 400 | 0.09991157 | [6 empty] | 22.6 | [7 empty] | PP
|  |  | 0.20-0.25 | 0 | 0 | 0.25 | 1 | 0.005 | 0 | 0.2307797 | 30.5 | 6 | 3.45 | 400 | 0.09991157 | [6 empty] | 0 | [7 empty] | PP
|  |  | 0.20-0.30 | 0 | 0 | 0.3 | 1 | 0.005 | 0 | 0.2192677 | 30.5 | 6 | 3.45 | 400 | 0.09991157 | [6 empty] | 5.8 | [7 empty] | PP
|  |  | 0.20-0.35 | 0 | 0 | 0.35 | 1 | 0.005 | 0 | 0.2088495 | 30.5 | 6 | 3.45 | 400 | 0.09991157 | [6 empty] | 14.3 | [7 empty] | PP
|  |  | 0.20-0.40 | 0 | 0 | 0.4 | 1 | 0.005 | 0 | 0.1993765 | 30.5 | 6 | 3.45 | 400 | 0.09991157 | [6 empty] | 18.7 | [7 empty] | PP
|  |  | 0.30-0.25 | 0 | 0 | 0.25 | 1 | 0.005 | 0 | 0.3461696 | 30.5 | 6 | 3.45 | 400 | 0.09991157 | [6 empty] | 0 | [7 empty] | PP
|  |  | 0.30-0..30 | 0 | 0 | 0.3 | 1 | 0.005 | 0 | 0.3289015 | 30.5 | 6 | 3.45 | 400 | 0.09991157 | [6 empty] | 5.2 | [7 empty] | PP
|  |  | 0.30-0.35 | 0 | 0 | 0.35 | 1 | 0.005 | 0 | 0.3132743 | 30.5 | 6 | 3.45 | 400 | 0.09991157 | [6 empty] | 11.8 | [7 empty] | PP
|  |  | 0.30-0.40 | 0 | 0 | 0.4 | 1 | 0.005 | 0 | 0.2990648 | 30.5 | 6 | 3.45 | 400 | 0.09991157 | [6 empty] | 18.1 | [7 empty] | PP
|  |  | 0.40-0.25 | 0 | 0 | 0.25 | 1 | 0.005 | 0 | 0.4615595 | 30.5 | 6 | 3.45 | 400 | 0.09991157 | [6 empty] | 0 | [7 empty] | PP
|  |  | 0.40-0.30 | 0 | 0 | 0.3 | 1 | 0.005 | 0 | 0.4385353 | 30.5 | 6 | 3.45 | 400 | 0.09991157 | [6 empty] | 1 | [7 empty] | PP
|  |  | 0.40-0.35 | 0 | 0 | 0.35 | 1 | 0.005 | 0 | 0.4176991 | 30.5 | 6 | 3.45 | 400 | 0.09991157 | [6 empty] | 11.4 | [7 empty] | PP
|  |  | 0.40-0.40 | 0 | 0 | 0.4 | 1 | 0.005 | 0 | 0.398753 | 30.5 | 6 | 3.45 | 400 | 0.09991157 | [6 empty] | 14.6 | [7 empty] | PP
Mortar design based on water film thickness | L.G. Li | 2011 | 0.3-1.00 | 0 | 0 | 0.3215434 | 2.658092 | 0.003 | 0 | 0 | 0 | 0 | 0 | 0 | 0 | [6 empty] | 0.1 |  |  |  |  | 7 | 10 | 6 |  |  |  |  | crushed granite rock | (OPC) of strength class 52.5 N
|  |  | 0.3-1.25 | 0 | 0 | 0.4019293 | 2.658092 | 0.003 | 0 | 0 | 0 | 0 | 0 | 0 | 0 | [6 empty] | 4.2
|  |  | 0.3-1.50 | 0 | 0 | 0.4823151 | 2.658092 | 0.003 | 0 | 0 | 0 | 0 | 0 | 0 | 0 | [6 empty] | 15.7 |  |  | 5.39 | 7.29
|  |  | 0.4-1.00 | 0 | 0 | 0.3215434 | 1.993569 | 0.003 | 0 | 0 | 0 | 0 | 0 | 0 | 0 | [6 empty] | 11.6 |  |  | 20.3 | 28.94
|  |  | 0.4-1.25 | 0 | 0 | 0.4019293 | 1.993569 | 0.003 | 0 | 0 | 0 | 0 | 0 | 0 | 0 | [6 empty] | 20.3 |  |  | 4.57 | 6.51
|  |  | 0.4-1.50 | 0 | 0 | 0.4823151 | 1.993569 | 0.003 | 0 | 0 | 0 | 0 | 0 | 0 | 0 | [6 empty] | 21.8 |  |  | 2.5 | 3.34
|  |  | 0.5-0.75 | 0 | 0 | 0.2411576 | 1.594855 | 0.003 | 0 | 0 | 0 | 0 | 0 | 0 | 0 | [6 empty] | 0
|  |  | 0.5-0.85 | 0 | 0 | 0.2733119 | 1.594855 | 0.003 | 0 | 0 | 0 | 0 | 0 | 0 | 0 | [6 empty] | 0
|  |  | 0.5-1.00 | 0 | 0 | 0.3215434 | 1.594855 | 0.003 | 0 | 0 | 0 | 0 | 0 | 0 | 0 | [6 empty] | 19.8 |  |  | 8.42 | 11.24
|  |  | 0.5-1.25 | 0 | 0 | 0.4019293 | 1.594855 | 0.003 | 0 | 0 | 0 | 0 | 0 | 0 | 0 | [6 empty] | 24.8 |  |  | 2.93 | 4.4
|  |  | 0.5-1.50 | 0 | 0 | 0.4823151 | 1.594855 | 0.003 | 0 | 0 | 0 | 0 | 0 | 0 | 0 | [6 empty] | 25.9 |  |  | 1.42 | 0.94
|  |  | 0.6-0.75 | 0 | 0 | 0.2411576 | 1.329046 | 0.003 | 0 | 0 | 0 | 0 | 0 | 0 | 0 | [6 empty] | 0
|  |  | 0.6-0.85 | 0 | 0 | 0.2733119 | 1.329046 | 0.003 | 0 | 0 | 0 | 0 | 0 | 0 | 0 | [6 empty] | 6.4 |  |  | 25.08 | 24.35
|  |  | 0.6-1.00 | 0 | 0 | 0.3215434 | 1.329046 | 0.003 | 0 | 0 | 0 | 0 | 0 | 0 | 0 | [6 empty] | 26.4 |  |  | 4.71 | 5.99
|  |  | 0.6-1.25 | 0 | 0 | 0.4019293 | 1.329046 | 0.003 | 0 | 0 | 0 | 0 | 0 | 0 | 0 | [6 empty] | 27.6 |  |  | 1.62 | 3.59
|  |  | 0.6-1.50 | 0 | 0 | 0.4823151 | 1.329046 | 0.003 | 0 | 0 | 0 | 0 | 0 | 0 | 0 | [6 empty] | 31.4 |  |  | 1.13 | 1.44
|  |  | 0.7-0.75 | 0 | 0 | 0.2411576 | 1.139182 | 0.003 | 0 | 0 | 0 | 0 | 0 | 0 | 0 | [6 empty] | 0.4
|  |  | 0.7-0.85 | 0 | 0 | 0.2733119 | 1.139182 | 0.003 | 0 | 0 | 0 | 0 | 0 | 0 | 0 | [6 empty] | 17.4 |  |  | 7.16 | 11.06
|  |  | 0.7-1.00 | 0 | 0 | 0.3215434 | 1.139182 | 0.003 | 0 | 0 | 0 | 0 | 0 | 0 | 0 | [6 empty] | 28 |  |  | 4.14 | 5.39
|  |  | 0.7-1.25 | 0 | 0 | 0.4019293 | 1.139182 | 0.003 | 0 | 0 | 0 | 0 | 0 | 0 | 0 | [6 empty] | 30.5 |  |  | 1.122 | 2.83
|  |  | 0.7-1.50 | 0 | 0 | 0.4823151 | 1.139182 | 0.003 | 0 | 0 | 0 | 0 | 0 | 0 | 0 | [6 empty] | 32.2 |  |  | 0.38 | 1.27
|  |  | 0.8-0.75 | 0 | 0 | 0.2411576 | 0.9967846 | 0.003 | 0 | 0 | 0 | 0 | 0 | 0 | 0 | [6 empty] | 1.3
|  |  | 0.8-0.85 | 0 | 0 | 0.2733119 | 0.9967846 | 0.003 | 0 | 0 | 0 | 0 | 0 | 0 | 0 | [6 empty] | 19.7 |  |  | 4.69 | 7.29
|  |  | 0.8-1.00 | 0 | 0 | 0.3215434 | 0.9967846 | 0.003 | 0 | 0 | 0 | 0 | 0 | 0 | 0 | [6 empty] | 28.9 |  |  | 1.32 | 2.68
|  |  | 0.8-1.25 | 0 | 0 | 0.4019293 | 0.9967846 | 0.003 | 0 | 0 | 0 | 0 | 0 | 0 | 0 | [6 empty] | 31.7 |  |  | 0.63 | 2.05
|  |  | 0.8-1.50 | 0 | 0 | 0.4823151 | 0.9967846 | 0.003 | 0 | 0 | 0 | 0 | 0 | 0 | 0 | [6 empty] | 34.3 |  |  | 0.28 | 0.27
|  |  | 0.9-0.75 | 0 | 0 | 0.2411576 | 0.8860307 | 0.003 | 0 | 0 | 0 | 0 | 0 | 0 | 0 | [6 empty] | 11.6 |  |  | 19 | 19.61
|  |  | 0.9-0.85 | 0 | 0 | 0.2733119 | 0.8860307 | 0.003 | 0 | 0 | 0 | 0 | 0 | 0 | 0 | [6 empty] | 23.8 |  |  | 3.14 | 5.47
|  |  | 0.9-1.00 | 0 | 0 | 0.3215434 | 0.8860307 | 0.003 | 0 | 0 | 0 | 0 | 0 | 0 | 0 | [6 empty] | 28 |  |  | 0.97 | 2.54
|  |  | 0.9-1.25 | 0 | 0 | 0.4019293 | 0.8860307 | 0.003 | 0 | 0 | 0 | 0 | 0 | 0 | 0 | [6 empty] | 31.3 |  |  | 0.43 | 0.46
|  |  | 0.9-1.50 | 0 | 0 | 0.4823151 | 0.8860307 | 0.003 | 0 | 0 | 0 | 0 | 0 | 0 | 0 | [6 empty] | 28.3 |  |  | 0.13 | 0.82
Engineered cementitious composites with high-volume fly ash | Shuxin Wang | 2007 | M41 | 0 | 0.1 | 0.2454545 | 0.6423358 | 0.03 | 0 | 2 | 39 | 12 | 25.8 | 1620 | 0.1764711 |  | 4.64 | 5.48 | 0.37 | 1.8722 | [9 empty] | PVA | 28 | 0 | 0 | silica sand | ASTM Type I portland cement | Class F fly ash
|  |  | M42 | 0 | 0.2 | 0.2416667 | 0.6442953 | 0.03 | 0 | 2 | 39 | 12 | 25.8 | 1620 | 0.1764711 |  | 4.58 | 5.6 | 0.66 | 3.3594 | [9 empty] | PVA | 28 | 0 | 0
|  |  | M43 | 0 | 0.8 | 0.2388889 | 0.6457399 | 0.03 | 0 | 2 | 39 | 12 | 25.8 | 1620 | 0.1764711 |  | 3.95 | 4.72 | 1.11 | 4.81185 | [9 empty] | PVA | 28 | 0 | 0
|  |  | M44 | 0 | 1 | 0.24 | 0.6451613 | 0.03 | 0 | 2 | 39 | 12 | 25.8 | 1620 | 0.1764711 |  | 4.42 | 5.56 | 1.98 | 9.8802 | [9 empty] | PVA | 28 | 0 | 0
|  |  | M45 | 0 | 1.2 | 0.2409091 | 0.6446886 | 0.03 | 0 | 2 | 39 | 12 | 25.8 | 1620 | 0.1764711 |  | 4.11 | 4.86 | 2.49 | 11.16765 | [9 empty] | PVA | 28 | 0 | 0
|  |  | M46 | 0 | 1.5 | 0.24 | 0.6451613 | 0.03 | 0 | 2 | 39 | 12 | 25.8 | 1620 | 0.1764711 |  | 3.69 | 4.47 | 2.69 | 10.9752 | [9 empty] | PVA | 28 | 0 | 0
Use of high volumes of fly ash to improve ECC mechanical properties and material greenness | En-Hua Yang | 2007 | 1 | 0 | 1.2 | 0.2643312 | 0.3630573 | 0.005414013 | 0 | 2 | 39 | 8 | 42.8 | 1600 | 0.1862672 | 52.6 |  |  | 2.7 | [10 empty] | PVA | 0 | 0 | 28 | fine silica sand with a maximum grain size of 250 μm | Type I ordinary portland cement (OPC) | ASTM Class F fly ash
|  |  | 2 | 0 | 1.6 | 0.266129 | 0.3677419 | 0.004879032 | 0 | 2 | 39 | 8 | 42.8 | 1600 | 0.1862672 | 47.5 |  |  | 3.7 | [10 empty] | PVA | 0 | 0 | 28
|  |  | 3 | 0 | 2 | 0.263754 | 0.368932 | 0.004466019 | 0 | 2 | 39 | 8 | 42.8 | 1600 | 0.1862672 | 34.2 |  |  | 3 | [10 empty] | PVA | 0 | 0 | 28
|  |  | 4 | 0 | 2.4 | 0.2621753 | 0.3701299 | 0.00413961 | 0 | 2 | 39 | 8 | 42.8 | 1600 | 0.1862672 | 38.4 |  |  | 2.9 | [10 empty] | PVA | 0 | 0 | 28
|  |  | 5 | 0 | 2.8 | 0.2601626 | 0.3707317 | 0.004300813 | 0 | 2 | 39 | 8 | 42.8 | 1600 | 0.1862672 | 35.2 |  |  | 3 | [10 empty] | PVA | 0 | 0 | 28
|  |  | 6 | 0 | 3.2 | 0.2542787 | 0.3716381 | 0.004498778 | 0 | 2 | 39 | 8 | 42.8 | 1600 | 0.1862672 | 26.7 |  |  | 2.7 | [10 empty] | PVA | 0 | 0 | 28
|  |  | 7 | 0 | 3.6 | 0.2522449 | 0.3722449 | 0.004734694 | 0 | 2 | 39 | 8 | 42.8 | 1600 | 0.1862672 | 23.9 |  |  | 2.5 | [10 empty] | PVA | 0 | 0 | 28
|  |  | 8 | 0 | 5.6 | 0.2394254 | 0.3639266 | 0.005147646 | 0 | 2 | 39 | 8 | 42.8 | 1600 | 0.1862672 | 21.4 |  |  | 3.3 | [10 empty] | PVA | 0 | 0 | 28
A study on the effects of high temperature on mechanical properties of fiber reinforced cementitious composites | Ahmet Çavdar | 2012 | CM | 0 | 0 | 0.5 | 3 | 0 | 0 | 0 | 0 | 0 | 0 | 0 | 0 | 61.73 |  |  |  |  | 12.13 | [9 empty] | 30 | 0 | 0 | Standard Sand | CEM I 42.5 R type
|  |  | CF-0.5 | 0 | 0 | 0.5 | 3 | 0 | 0 | 0.5 | 6.9 | 12 | 240 | 4200 | 1.719298 | 52.92 |  |  |  |  | 11.02 | [8 empty] | CF | 30 | 0 | 0
|  |  | CF-1.0 | 0 | 0 | 0.5 | 3 | 0 | 0 | 1 | 6.9 | 12 | 240 | 4200 | 1.719298 | 50.43 |  |  |  |  | 9.81 | [8 empty] | CF | 30 | 0 | 0
|  |  | CF-1.5 | 0 | 0 | 0.5 | 3 | 0 | 0 | 1.5 | 6.9 | 12 | 240 | 4200 | 1.719298 | 50.4 |  |  |  |  | 11.76 | [8 empty] | CF | 30 | 0 | 0
|  |  | CF-2.0 | 0 | 0 | 0.5 | 3 | 0 | 0 | 2 | 6.9 | 12 | 240 | 4200 | 1.719298 | 50.28 |  |  |  |  | 11.47 | [8 empty] | CF | 30 | 0 | 0
|  |  | GF-0.5 | 0 | 0 | 0.5 | 3 | 0 | 0 | 0.5 | 14 | 12 | 72 | 1700 | 0.6198284 | 50.94 |  |  |  |  | 10.76 | [8 empty] | GF | 30 | 0 | 0
|  |  | GF-1.0 | 0 | 0 | 0.5 | 3 | 0 | 0 | 1 | 14 | 12 | 72 | 1700 | 0.6198284 | 48.38 |  |  |  |  | 8.68 | [8 empty] | GF | 30 | 0 | 0
|  |  | GF-1.5 | 0 | 0 | 0.5 | 3 | 0 | 0 | 1.5 | 14 | 12 | 72 | 1700 | 0.6198284 | 41.34 |  |  |  |  | 6.83 | [8 empty] | GF | 30 | 0 | 0
|  |  | GF-2.0 | 0 | 0 | 0.5 | 3 | 0 | 0 | 2 | 14 | 12 | 72 | 1700 | 0.6198284 | 33.21 |  |  |  |  | 6.1 | [8 empty] | GF | 30 | 0 | 0
|  |  | PP-0.5 | 0 | 0 | 0.5 | 3 | 0 | 0 | 0.5 | 18 | 12 | 4 | 400 | 0.2019558 | 55.4 |  |  |  |  | 11.7 | [8 empty] | PP | 30 | 0 | 0
|  |  | PP-1.0 | 0 | 0 | 0.5 | 3 | 0 | 0 | 1 | 18 | 12 | 4 | 400 | 0.2019558 | 49.94 |  |  |  |  | 11.11 | [8 empty] | PP | 30 | 0 | 0
|  |  | PP-1.5 | 0 | 0 | 0.5 | 3 | 0 | 0 | 1.5 | 18 | 12 | 4 | 400 | 0.2019558 | 48.5 |  |  |  |  | 10.73 | [8 empty] | PP | 30 | 0 | 0
|  |  | PP-2.0 | 0 | 0 | 0.5 | 3 | 0 | 0 | 2 | 18 | 12 | 4 | 400 | 0.2019558 | 45.55 |  |  |  |  | 10.86 | [8 empty] | PP | 30 | 0 | 0
|  |  | PVA-0.5 | 0 | 0 | 0.5 | 3 | 0 | 0 | 0.5 | 660 | 12 | 23 | 900 | 0.01271063 | 47.8 |  |  |  |  | 15 | [8 empty] | PVA | 30 | 0 | 0
|  |  | PVA-1.0 | 0 | 0 | 0.5 | 3 | 0 | 0 | 1 | 660 | 12 | 23 | 900 | 0.01271063 | 39.19 |  |  |  |  | 16.56 | [8 empty] | PVA | 30 | 0 | 0
|  |  | PVA-1.5 | 0 | 0 | 0.5 | 3 | 0 | 0 | 1.5 | 660 | 12 | 23 | 900 | 0.01271063 | 41.9 |  |  |  |  | 17.36 | [8 empty] | PVA | 30 | 0 | 0
|  |  | PVA-2.0 | 0 | 0 | 0.5 | 3 | 0 | 0 | 2 | 660 | 12 | 23 | 900 | 0.01271063 | 46.99 |  |  |  |  | 11.94 | [8 empty] | PVA | 30 | 0 | 0
Flexural behavior of engineered cementitious composite (ECC) slabs with polyvinyl alcohol fibers | Shwan H. Said | 2015 | PVA1 | 0 | 0.25 | 0.37 | 0.64 | 0.003 | 0 | 1 | 38 | 8 | 42 | 1600 | 0.1896536 |  | 3.998222 | 3.530222 | 0.65025 | 2.4476855 | [9 empty] | PVA | 28 | 0 | 0 | fine silica sand | type I.Ordinary Portland cement | fly ash type F
|  |  | PVA2 | 0 | 0.25 | 0.37 | 0.64 | 0.003 | 0 | 1.5 | 38 | 8 | 42 | 1600 | 0.1896536 |  | 3.437778 | 3.322222 | 0.795 | 2.6871 | [9 empty] | PVA | 28 | 0 | 0
|  |  | PVA3 | 0 | 0.25 | 0.37 | 0.64 | 0.003 | 0 | 2 | 38 | 8 | 42 | 1600 | 0.1896536 |  | 3.316444 | 3.085333 | 0.7935 | 2.539905 | [9 empty] | PVA | 28 | 0 | 0
|  |  | PVA4 | 0 | 0.25 | 0.37 | 0.64 | 0.003 | 0 | 2.5 | 38 | 8 | 42 | 1600 | 0.1896536 |  | 3.368444 | 4.018444 | 0.942 | 3.479225 | [9 empty] | PVA | 28 | 0 | 0
|  |  | PVA5 | 0 | 0.25 | 0.37 | 0.64 | 0.003 | 0 | 3 | 38 | 8 | 42 | 1600 | 0.1896536 |  | 3.313556 | 3.978 | 1.00125 | 3.650335 | [9 empty] | PVA | 28 | 0 | 0
|  |  | PVA6 | 0 | 0.25 | 0.37 | 0.64 | 0.003 | 0 | 1 | 38 | 12 | 42 | 1600 | 0.2100139 |  | 2.888889 | 4.038667 | 1.3275 | 4.598165 | [9 empty] | PVA | 28 | 0 | 0
|  |  | PVA7 | 0 | 0.25 | 0.37 | 0.64 | 0.003 | 0 | 1.5 | 38 | 12 | 42 | 1600 | 0.2100139 |  | 2.813778 | 4.102222 | 1.3875 | 4.797975 | [9 empty] | PVA | 28 | 0 | 0
|  |  | PVA8 | 0 | 0.25 | 0.37 | 0.64 | 0.003 | 0 | 2 | 38 | 12 | 42 | 1600 | 0.2100139 |  | 2.6 | 4.087778 | 1.5465 | 5.171324 | [9 empty] | PVA | 28 | 0 | 0
|  |  | PVA9 | 0 | 0.25 | 0.37 | 0.64 | 0.003 | 0 | 2.5 | 38 | 12 | 42 | 1600 | 0.2100139 |  | 2.178222 | 3.853778 | 1.4175 | 4.27518 | [9 empty] | PVA | 28 | 0 | 0
|  |  | PVA10 | 0 | 0.25 | 0.37 | 0.64 | 0.003 | 0 | 3 | 38 | 12 | 42 | 1600 | 0.2100139 |  | 3.368444 | 4.373778 | 1.6275 | 6.300233 | [9 empty] | PVA | 28 | 0 | 0
Study on mechanical properties of cost-effective polyvinyl alcohol engineered cementitious composites (PVA-ECC) | Zuanfeng Pan | 2015 | M19 | 0 | 2.4 | 0.28 | 0.36 | 0.002 | 0 | 1 | 39 | 12 | 42.8 | 1620 | 0.2062639 |  |  |  | 1.57 |  | 6.92 | [8 empty] | PVA | 0 | 28 | 0 | fine sand (silica sand, average size of 110 lm, and maximum size of 300 lm) | Portland cement (P.II.42.5) | fly ash (first-grade
|  |  | M20 | 0 | 2.4 | 0.28 | 0.36 | 0.0025 | 0 | 1.6 | 39 | 12 | 42.8 | 1620 | 0.2062639 |  |  |  | 2.76 |  | 10.24 | [8 empty] | PVA | 0 | 28 | 0
|  |  | M21 | 0 | 2.4 | 0.28 | 0.36 | 0.0028 | 0 | 2 | 39 | 12 | 42.8 | 1620 | 0.2062639 |  |  |  | 4.25 |  | 11.96 | [8 empty] | PVA | 0 | 28 | 0
Structural performance of polymer fiber reinforced engineered cementitious composites subjected to static and fatigue flexural loading | Mohamed A.A. Sherir | 2015 | F_1.2_SS | 0 | 1.2 | 0.27 | 0.3636364 | 0.08564695 | 0 | 2 | 39 | 8 | 42.8 | 1620 | 0.1862672 | 61 |  |  |  |  | 11.8 | 53.5 | [7 empty] | PVA | 0 | 28 | 0 | silica sand (SS) with a maximum grain size of 0.40 mm | Portland cement (C) Type I | Class-F
|  |  | F_2.2_SS | 0 | 2.2 | 0.27 | 0.359375 | 0.06644053 | 0 | 2 | 39 | 8 | 42.8 | 1620 | 0.1862672 | 52 |  |  |  |  | 10.84 | 53 | [7 empty] | PVA | 0 | 28 | 0
The effect of synthetic polyethylene fiber on the strain hardening behavior of engineered cementitious composite (ECC) | Shwan H. Said | 2015 | PE1 | 0 | 0.25 | 0.37 | 0.64 | 0.003 | 0 | 1 | 38 | 12 | 39 | 1950 | 0.2052715 |  | 3.694737 | 3.242105 | 1.7824 | 6.182114 | [9 empty] | PE | 28 | 0 | 0 | fine silica sand whose maximum particle size was 200 μm | type I ordinary Portland cement | fly ash type F
|  |  | PE2 | 0 | 0.25 | 0.37 | 0.64 | 0.003 | 0 | 1.5 | 38 | 12 | 39 | 1950 | 0.2052715 |  | 2.652632 | 3.321053 | 2.92 | 8.721579 | [9 empty] | PE | 28 | 0 | 0
|  |  | PE3 | 0 | 0.25 | 0.37 | 0.64 | 0.003 | 0 | 2 | 38 | 12 | 39 | 1950 | 0.2052715 |  | 2.852632 | 4.565789 | 3.488 | 12.93773 | [9 empty] | PE | 28 | 0 | 0
|  |  | PE4 | 0 | 0.25 | 0.37 | 0.64 | 0.003 | 0 | 2.5 | 38 | 12 | 39 | 1950 | 0.2052715 |  | 2.371053 | 4.271053 | 3.996 | 13.27093 | [9 empty] | PE | 28 | 0 | 0
|  |  | PE5 | 0 | 0.25 | 0.37 | 0.64 | 0.003 | 0 | 1 | 24 | 12 | 82 | 2700 | 0.3934664 |  | 2.010526 | 4.789474 | 4.1344 | 14.05696 | [9 empty] | PE | 28 | 0 | 0
|  |  | PE6 | 0 | 0.25 | 0.37 | 0.64 | 0.003 | 0 | 1.5 | 24 | 12 | 82 | 2700 | 0.3934664 |  | 1.152632 | 5.018421 | 5.544 | 17.10616 | [9 empty] | PE | 28 | 0 | 0
|  |  | PE7 | 0 | 0.25 | 0.37 | 0.64 | 0.003 | 0 | 2 | 24 | 12 | 82 | 2700 | 0.3934664 |  | 1.75 | 5.913158 | 6.624 | 25.38038 | [9 empty] | PE | 28 | 0 | 0
|  |  | PE8 | 0 | 0.25 | 0.37 | 0.64 | 0.003 | 0 | 2.5 | 24 | 12 | 82 | 2700 | 0.3934664 |  | 4.194737 | 5.828947 | 4.4712 | 22.40895 | [9 empty] | PE | 28 | 0 | 0
Influence of micro-cracking on the permeability of engineered cementitious composites | Hezhi Liu | 2016 | N-ECC | 0 | 2.201018 | 0.2472178 | 0.363275 | 0.003974563 | 0 | 2 | 39 | 12 | 42.8 | 1600 | 0.2062639 |  | 3.82917 | 5.46725 | 1.77928 | 8.270467 | [9 empty] | PVA | 28 | 0 | 0 | fine silica sand | Type I Portland cement | class F fly ash
Thermal-mechanical behaviors of CFRP-ECC hybrid under elevated temperatures | Chao Wu | 2017 | ECC-23 | 0 | 2.2 | 0.25 | 0.363275 | 0.003974563 | 0 | 2 | 39 | 12 | 42 | 1600 | 0.2050679 | 45.7 |  | 4.9 | 1.7 | 4.165 | [9 empty] | PVA | 0 | 0 | 28 | F-75 silica sand has a maximum and an average grain size of 250 mm and 110 mm | Type I ordinary Portland cement | Class F fly ash
Mechanical behaviour of a polyvinyl alcohol fibre reinforced engineered cementitious composite (PVA-ECC) using local ingredients | Dan Meng | 2017 | ECC | 0 | 1.2 | 0.3 | 0.36 | 0.01 | 0 | 2.2 | 39 | 12 | 42.8 | 1620 | 0.2062639 | 59.86 | 4.17 | 5.17 | 0.77 | 3.5959 | 9.5 | [8 empty] | PVA | 0 | 28 | 0 | local dune sand employed in this research had an average grain size of 200 mm with a maximum grain size of 300 mm | General purpose cement from Cement Australia Pty. Ltd. | ASTM class F fly ash
Scale-linking model of self-healing and stiffness recovery in engineered cementitious composites (ECC) | Hui Ma | 2019 | ECC-1 | 0 | 1.2 | 0.2636364 | 0.3636364 | 0.005909091 | 0 | 2 | 39 | 12 | 42.8 | 1620 | 0.2062639 |  | 4.91375 | 7.08004 | 2.35993 | 14.15225 | [9 empty] | PVA | 0 | 28 | 0 | fine silica sand | Type I Portland cement | Class F fly ash
|  |  | ECC-2 | 0 | 2.2 | 0.25 | 0.3625 | 0.0040625 | 0 | 2 | 39 | 12 | 42.8 | 1620 | 0.2062639 |  | 4.22655 | 5.14586 | 2.8342 | 13.28164 | [9 empty] | PVA | 0 | 28 | 0
Effect of morphological parameters of natural sand on mechanical properties of engineered cementitious composites | Hao-Liang Wu | 2019 | Ottawa-ECC | 0 | 2.2 | 0.25 | 0.375 | 0.0075 | 0 | 2 | 39 | 8 | 42.8 | 1600 | 0.1862672 |  | 1.72 | 3.81 | 1.45 | 4.00925 | 29.26522 | 21.2 | 30.56 |  |  |  | 7 | 10 | 6 | PVA | 0 | 0 | 28 | 300-310um | Type I OPC from Lafarge | Class F fly ash
|  |  | Gabbro-ECC | 0 | 2.2 | 0.25 | 0.375 | 0.0084375 | 0 | 2 | 39 | 8 | 42.8 | 1600 | 0.1862672 |  | 1.92 | 4.98 | 1.88 | 6.486 | 44.53662 | 20.3 | 32.67 | [6 empty] | PVA | 0 | 0 | 28 | 300-310um | Type I OPC from Lafarge | Class F fly ash
|  |  | MI-ECC | 0 | 2.2 | 0.25 | 0.375 | 0.006875 | 0 | 2 | 39 | 8 | 42.8 | 1600 | 0.1862672 |  | 1.78 | 4.15 | 0.83 | 2.46095 | 28.41002 | 19.6 | 31.18 | [6 empty] | PVA | 0 | 0 | 28 | 300-310um | Type I OPC from Lafarge | Class F fly ash
|  |  | 2NS-ECC | 0 | 2.2 | 0.25 | 0.375 | 0.0078125 | 0 | 2 | 39 | 8 | 42.8 | 1600 | 0.1862672 |  | 1.85 | 3.38 | 1.17 | 3.05955 | 41.46489 | 20 | 32.11 | [6 empty] | PVA | 0 | 0 | 28 | 300-310um | Type I OPC from Lafarge | Class F fly ash
Rheology, fiber dispersion, and robust properties of engineered cementitious composites | Mo Li | 2013 | ECC_0_M | 0 | 1.2 | 0.3 | 0.3636364 | 5.909091e-05 | 0 | 0 | 0 | 0 | 0 | 0 | 0 | [6 empty] | 40.12971 | 9 | [7 empty] | 0 | 7 | 21 | F-110 fine silica sand as fine aggregates with 250 lm maximum grain size and 110 lm mean grain size | Ordinary Portland Cement (OPC) Type I cement | ASTM standard Type F fly ash
|  |  | ECC_0.01_M | 0 | 1.2 | 0.3 | 0.3636364 | 5.909091e-05 | 4.545455e-05 | 0 | 0 | 0 | 0 | 0 | 0 | [6 empty] | 32.13152 | 12 | [7 empty] | 0 | 7 | 21
|  |  | ECC_0.015_M | 0 | 1.2 | 0.3 | 0.3636364 | 5.909091e-05 | 6.818182e-05 | 0 | 0 | 0 | 0 | 0 | 0 | [6 empty] | 30.09524 | 17 | [7 empty] | 0 | 7 | 21
|  |  | ECC_0.02_M | 0 | 1.2 | 0.3 | 0.3636364 | 5.909091e-05 | 9.090909e-05 | 0 | 0 | 0 | 0 | 0 | 0 | [6 empty] | 38.09343 | 24 | [7 empty] | 0 | 7 | 21
|  |  | ECC_0.025_M | 0 | 1.2 | 0.3 | 0.3636364 | 5.909091e-05 | 0.0001136364 | 0 | 0 | 0 | 0 | 0 | 0 | [6 empty] | 34.08384 | 30 | [7 empty] | 0 | 7 | 21
|  |  | ECC_0.03_M | 0 | 1.2 | 0.3 | 0.3636364 | 5.909091e-05 | 0.0001363636 | 0 | 0 | 0 | 0 | 0 | 0 | [6 empty] | 33.97887 | 33 | [7 empty] | 0 | 7 | 21
|  |  | ECC_0.04_M | 0 | 1.2 | 0.3 | 0.3636364 | 5.909091e-05 | 0.0001818182 | 0 | 0 | 0 | 0 | 0 | 0 | [6 empty] | 32.02656 | 39 | [7 empty] | 0 | 7 | 21
|  |  | ECC_0_M | 0 | 1.2 | 0.3 | 0.3636364 | 5.909091e-05 | 0 | 2 | 39 | 12 | 42.8 | 1620 | 0.2062639 |  |  | 3.72036 | 0.14365 | 0.267214857 |  | 39.0171 | [7 empty] | PVA | 0 | 7 | 21
|  |  | ECC_0.01_F | 0 | 1.2 | 0.3 | 0.3636364 | 5.909091e-05 | 4.545455e-05 | 2 | 39 | 12 | 42.8 | 1620 | 0.2062639 |  |  | 4.03121 | 0.60953 | 1.228572 |  | 26.08565 | [7 empty] | PVA | 0 | 7 | 21
|  |  | ECC_0.015_F | 0 | 1.2 | 0.3 | 0.3636364 | 5.909091e-05 | 6.818182e-05 | 2 | 39 | 12 | 42.8 | 1620 | 0.2062639 |  |  | 4.45593 | 1.13954 | 2.538855 |  | 23.12569 | [7 empty] | PVA | 0 | 7 | 21
|  |  | ECC_0.02_F | 0 | 1.2 | 0.3 | 0.3636364 | 5.909091e-05 | 9.090909e-05 | 2 | 39 | 12 | 42.8 | 1620 | 0.2062639 |  |  | 4.73139 | 3.12477 | 7.392253 |  | 25.98068 | [7 empty] | PVA | 0 | 7 | 21
|  |  | ECC_0.025_F | 0 | 1.2 | 0.3 | 0.3636364 | 5.909091e-05 | 0.0001136364 | 2 | 39 | 12 | 42.8 | 1620 | 0.2062639 |  |  | 4.58981 | 3.04102 | 6.978852 |  | 23.12569 | [7 empty] | PVA | 0 | 7 | 21
|  |  | ECC_0.03_F | 0 | 1.2 | 0.3 | 0.3636364 | 5.909091e-05 | 0.0001363636 | 2 | 39 | 12 | 42.8 | 1620 | 0.2062639 |  |  | 4.37822 | 3.00307 | 6.574051 |  | 22.09705 | [7 empty] | PVA | 0 | 7 | 21
|  |  | ECC_0.04_F | 0 | 1.2 | 0.3 | 0.3636364 | 5.909091e-05 | 0.0001818182 | 2 | 39 | 12 | 42.8 | 1620 | 0.2062639 |  |  | 3.67525 | 3.18759 | 5.857595 |  | 22.09705 | [7 empty] | PVA | 0 | 7 | 21
Effect of fly ash and PVA fiber on microstructural damage and residual properties of engineered cementitious composites exposed to high temperatures | Mustafa ßSahmaran | 2011 | ECC1_F | 0 | 1.2 | 0.2656887 | 0.3634882 | 0.001874491 | 0 | 2 | 39 | 8 | 42.8 | 1620 | 0.1862672 | 62.5 |  | 5.14 | 2.73 | 7.0161 | [9 empty] | PVA | 0 | 28 | 0 | micro silica sand with a maximum grain size of 250 lm | Type-I Portland cement | Class-F fly ash
|  |  | ECC2_F | 0 | 2.2 | 0.2654424 | 0.3631052 | 0.001669449 | 0 | 2 | 39 | 8 | 42.8 | 1620 | 0.1862672 | 54.1 |  | 4.82 | 3.02 | 7.2782 | [9 empty] | PVA | 0 | 28 | 0
|  |  | ECC1_M | 0 | 1.2 | 0.2656887 | 0.3634882 | 0.001874491 | 0 | 0 | 0 | 0 | 0 | 0 | 0 | 60.3 | [14 empty] | 0 | 28 | 0
|  |  | ECC2_M | 0 | 2.2 | 0.2654424 | 0.3631052 | 0.001669449 | 0 | 0 | 0 | 0 | 0 | 0 | 0 | 52.4 | [14 empty] | 0 | 28 | 0
Influence of matrix flowability, fiber mixing procedure, and curing conditions on the mechanical performance of HTPP-ECC | Burak Felekoglu | 2014 | P1-HF-WA | 0 | 2.8 | 0.2317542 | 0 | 0.006850192 | 0 | 2 | 12 | 10 | 6 | 850 | 0.3170862 |  | 1.47 | 2.3 | 0.8 | 1.508 |  | 17.28506 | [7 empty] | PP | 7 | 0 | 21 |  | Type I ordinary Portland cement | class F fly ash
|  |  | P1-LF-WA | 0 | 2.8 | 0.2317542 | 0 | 0.004737516 | 0 | 2 | 12 | 10 | 6 | 850 | 0.3170862 |  | 2.12 | 2.41 | 1.61 | 3.64665 |  | 15.45037 | [7 empty] | PP | 7 | 0 | 21
|  |  | P1-HF-W | 0 | 2.8 | 0.2317542 | 0 | 0.006850192 | 0 | 2 | 12 | 10 | 6 | 850 | 0.3170862 |  | 1.84 | 2.49 | 1.6 | 3.464 |  | 17.28506 | [7 empty] | PP | 28 | 0 | 0
|  |  | P1-LF-W | 0 | 2.8 | 0.2317542 | 0 | 0.004737516 | 0 | 2 | 12 | 10 | 6 | 850 | 0.3170862 |  | 2.02 | 2.58 | 2.64 | 6.072 |  | 15.45037 | [7 empty] | PP | 28 | 0 | 0
|  |  | P2-HF-A | 0 | 2.8 | 0.2317542 | 0 | 0.006850192 | 0 | 2 | 12 | 10 | 6 | 850 | 0.3170862 |  | 3.26 | 4.05 | 0.81 | 2.96055 |  | 17.28506 | [7 empty] | PP | 0 | 0 | 28
|  |  | P2-LF-A | 0 | 2.8 | 0.2317542 | 0 | 0.004737516 | 0 | 2 | 12 | 10 | 6 | 850 | 0.3170862 |  | 2.74 | 4.29 | 0.8 | 2.812 |  | 15.45037 | [7 empty] | PP | 0 | 0 | 28
|  |  | P2-HF-W | 0 | 2.8 | 0.2317542 | 0 | 0.006850192 | 0 | 2 | 12 | 10 | 6 | 850 | 0.3170862 |  | 1.98 | 3.79 | 1.96 | 5.6546 |  | 16.2505 | [7 empty] | PP | 28 | 0 | 0
|  |  | P2-LF-W | 0 | 2.8 | 0.2317542 | 0 | 0.004737516 | 0 | 2 | 12 | 10 | 6 | 850 | 0.3170862 |  | 2.67 | 4.25 | 3.23 | 11.1758 |  | 15.17007 | [7 empty] | PP | 28 | 0 | 0
|  |  | P3-LF-A | 0 | 2.8 | 0.2317542 | 0 | 0.004737516 | 0 | 2 | 12 | 10 | 6 | 850 | 0.3170862 |  | 2.37 | 3.64 | 1.91 | 5.73955 |  | 16.2505 | [7 empty] | PP | 0 | 0 | 28
|  |  | P3-LF-WA | 0 | 2.8 | 0.2317542 | 0 | 0.004737516 | 0 | 2 | 12 | 10 | 6 | 850 | 0.3170862 |  | 1.52 | 3.81 | 2.95 | 7.86175 |  | 15.17007 | [7 empty] | PP | 7 | 0 | 21
|  |  | P3-LF-W | 0 | 2.8 | 0.2317542 | 0 | 0.004737516 | 0 | 2 | 12 | 10 | 6 | 850 | 0.3170862 |  | 2.19 | 3.64 | 3.91 | 11.39765 |  | 16.99966 | [7 empty] | PP | 28 | 0 | 0
Influence of micro-cracking on the composite resistivity of engineered cementitious composites | Ravi Ranade | 2014 | M45-ECC | 0 | 1.205217 | 0.2602524 | 0.3588328 | 0.002129338 | 0 | 2 | 39 | 12 | 42.8 | 1600 | 0.2062639 |  | 3.4 | 5.1 | 2.1 | 8.925 | [9 empty] | PVA | 0 | 0 | 28 | Silica sand 60–250 (110) | Type I | Class F
|  |  | HFA-ECC | 0 | 2.796296 | 0.2634146 | 0.3682927 | 0.001707317 | 0 | 2 | 39 | 12 | 42.8 | 1600 | 0.2062639 |  | 3.1 | 4.5 | 4.5 | 17.1 | [9 empty] | PVA | 0 | 0 | 28
Investigating mechanical properties and self-healing behavior of micro-cracked ECC with different volume of fly ash | Zhigang Zhang | 2014 | M1 | 0 | 1.2 | 0.25 | 0.36 | 0.01363636 | 0 | 2 | 39 | 12 | 42.8 | 1620 | 0.2062639 | 47 |  |  |  |  | 11.7 | [8 empty] | PVA | 0 | 28 | 0 | silica sand | Type I ordinary portland cement | ASTM Class F fly ash
|  |  | M2 | 0 | 2.2 | 0.25 | 0.36 | 0.009375 | 0 | 2 | 39 | 12 | 42.8 | 1620 | 0.2062639 | 36 |  |  |  |  | 10.5 | [8 empty] | PVA | 0 | 28 | 0
|  |  | M3 | 0 | 4 | 0.25 | 0.36 | 0.006 | 0 | 2 | 39 | 12 | 42.8 | 1620 | 0.2062639 | 24 |  |  |  |  | 8.1 | [8 empty] | PVA | 0 | 28 | 0
Durability properties of micro-cracked ECC containing high volumes fly ash | Mustafa Şahmaran | 2009 | ECC-1 | 0 | 1.2 | 0.2639553 | 0.3628389 | 0.003907496 | 0 | 2 | 39 | 8 | 42.8 | 1620 | 0.1862672 | 50.2 |  | 4.96 | 2.7 | 6.696 | [9 empty] | PVA | 0 | 7 | 21 | silica sand with average and maximum grain sizes of 110 μm and 200 μm | ordinary Portland cement | Class-F fly ash
|  |  | ECC-2 | 0 | 2.194301 | 0.2652068 | 0.3633414 | 0.003000811 | 0 | 2 | 39 | 8 | 42.8 | 1620 | 0.1862672 | 36.3 |  | 4.35 | 3.51 | 7.63425 | [9 empty] | PVA | 0 | 7 | 21
Internal curing of engineered cementitious composites for prevention of early age autogenous shrinkage cracking | Mustafa Şahmaran | 2009 | ECC1_0 | 0 | 1.198925 | 0.2656887 | 0.3634882 | 0.001874491 | 0 | 2 | 39 | 8 | 42.8 | 1620 | 0.1862672 | 62.5 |  | 5.13 | 2.09 | 5.36085 | 12.12 | [8 empty] | PVA | 0 | 0 | 28 | normal-weight micro silica sand with an average and maximum grain size of 110 μm and 200 μm | Type-I Portland cement | Class-F fly ash
|  |  | ECC2_0 | 0 | 2.194667 | 0.2654424 | 0.3631052 | 0.001669449 | 0 | 2 | 39 | 8 | 42.8 | 1620 | 0.1862672 | 54.1 |  | 4.59 | 2.99 | 6.86205 | 11.48 | [8 empty] | PVA | 0 | 0 | 28
Influence of aggregate type and size on ductility and mechanical properties of engineered cementitious composites | Mustafa Şahmaran | 2009 | SS_1.2_0.20 | 0 | 1.198925 | 0.2656887 | 0.3634882 | 0.001874491 | 0 | 2 | 39 | 8 | 42.8 | 1620 | 0.1862672 | 62.5 |  | 5.13 | 2.09 | 5.36085 | 12.12 | [8 empty] | PVA | 0 | 7 | 21 | microsilica sand with an average and maximum grain size of 110 and 200 μm | Type I portland cement | Class F fly ash
|  |  | SS_2.2_0.20 | 0 | 2.194667 | 0.2654424 | 0.3631052 | 0.001669449 | 0 | 2 | 39 | 8 | 42.8 | 1620 | 0.1862672 | 54.1 |  | 4.59 | 2.99 | 6.86205 | 11.48 | [8 empty] | PVA | 0 | 7 | 21
|  |  | SS_4.2_0.20 | 0 | 4.410138 | 0.2657581 | 0.362862 | 0.001362862 | 0 | 2 | 39 | 8 | 42.8 | 1620 | 0.1862672 | 36.8 |  | 3.57 | 3.21 | 5.72985 | 8.67 | [8 empty] | PVA | 0 | 7 | 21
Investigations on mechanical performance of cementitious composites micro-engineered with poly vinyl alcohol fibers | Saptarshi Sasmal | 2016 | C_0.5_0.3 | 0 | 0 | 0.3 | 0.5 | 0 | 0 | 0 | 0 | 0 | 0 | 0 | 0 | [5 empty] | 4.67 | [8 empty] | PVA | 28 | 0 | 0 | silica sand | Ordinary Portland cement
|  |  | C_0.5_0.35 | 0 | 0 | 0.35 | 0.5 | 0 | 0 | 0 | 0 | 0 | 0 | 0 | 0 | [5 empty] | 8.1 | [8 empty] | PVA | 28 | 0 | 0
|  |  | C_0.5_0.4 | 0 | 0 | 0.4 | 0.5 | 0 | 0 | 0 | 0 | 0 | 0 | 0 | 0 | [5 empty] | 7.85 | [8 empty] | PVA | 28 | 0 | 0
|  |  | C_0.6_0.3 | 0 | 0 | 0.3 | 0.6 | 0 | 0 | 0 | 0 | 0 | 0 | 0 | 0 | [5 empty] | 7.25 | [8 empty] | PVA | 28 | 0 | 0
|  |  | C_0.6_0.35 | 0 | 0 | 0.35 | 0.6 | 0 | 0 | 0 | 0 | 0 | 0 | 0 | 0 | [5 empty] | 8.38 | [8 empty] | PVA | 28 | 0 | 0
|  |  | C_0.6_0.4 | 0 | 0 | 0.4 | 0.6 | 0 | 0 | 0 | 0 | 0 | 0 | 0 | 0 | [5 empty] | 6.54 | [8 empty] | PVA | 28 | 0 | 0
|  |  | F_0.5_0.3 | 0 | 0 | 0.3 | 0.5 | 0.0018 | 0 | 2 | 40 | 8 | 42.8 | 1560 | 0.1819902 | [5 empty] | 10.53 | [8 empty] | PVA | 28 | 0 | 0
|  |  | F_0.5_0.35 | 0 | 0 | 0.35 | 0.5 | 0.0012 | 0 | 2 | 40 | 8 | 42.8 | 1560 | 0.1819902 | [5 empty] | 11.56 | [8 empty] | PVA | 28 | 0 | 0
|  |  | F_0.5_0.4 | 0 | 0 | 0.4 | 0.5 | 0 | 0 | 2 | 40 | 8 | 42.8 | 1560 | 0.1819902 | [5 empty] | 8.44 | [8 empty] | PVA | 28 | 0 | 0
|  |  | F_0.6_0.3 | 0 | 0 | 0.3 | 0.6 | 0.002 | 0 | 2 | 40 | 8 | 42.8 | 1560 | 0.1819902 | [5 empty] | 9.35 | [8 empty] | PVA | 28 | 0 | 0
|  |  | F_0.6_0.35 | 0 | 0 | 0.35 | 0.6 | 0.0015 | 0 | 2 | 40 | 8 | 42.8 | 1560 | 0.1819902 | [5 empty] | 10.5 | [8 empty] | PVA | 28 | 0 | 0
|  |  | F_0.6_0.4 | 0 | 0 | 0.4 | 0.6 | 0 | 0 | 2 | 40 | 8 | 42.8 | 1560 | 0.1819902 | [5 empty] | 9.06 | [8 empty] | PVA | 28 | 0 | 0
|  |  | F_1V_8L | 0 | 0 | 0.3 | 0.5 | 0.0015 | 0 | 1 | 40 | 8 | 42.8 | 1560 | 0.1819902 | [5 empty] | 4.74 | [8 empty] | PVA | 28 | 0 | 0
|  |  | F_1V_12L | 0 | 0 | 0.3 | 0.5 | 0.0018 | 0 | 1 | 40 | 12 | 42.8 | 1560 | 0.2015278 | [5 empty] | 4.8 | [8 empty] | PVA | 28 | 0 | 0
|  |  | F_2V_8L | 0 | 0 | 0.3 | 0.5 | 0.0018 | 0 | 2 | 40 | 8 | 42.8 | 1560 | 0.1819902 | [5 empty] | 9.89 | [8 empty] | PVA | 28 | 0 | 0
|  |  | F_2V_12L | 0 | 0 | 0.3 | 0.5 | 0.0021 | 0 | 2 | 40 | 12 | 42.8 | 1560 | 0.2015278 | [5 empty] | 7.9 | [8 empty] | PVA | 28 | 0 | 0
The effect of hybridization and geometry of polypropylene fibers on engineered cementitious composites reinforced by polyvinyl alcohol fibers | HR Pakravan | 2016 | PVA2% | 0 | 1.2 | 0.252 | 0.3636364 | 0.01090909 | 0 | 2 | 38 | 8 | 42.8 | 1600 | 0.1907597 | [5 empty] | 13.1 | [8 empty] | PVA | 28 | 0 | 0 | ordinary silica sand with the maximum aggregate size of 200 mm | Portland cement Type I
|  |  | PVA1.5% | 0 | 1.2 | 0.252 | 0.3636364 | 0.01090909 | 0 | 1.5 | 38 | 8 | 42.8 | 1600 | 0.1907597 | [5 empty] | 8.51 | [8 empty] | PVA | 28 | 0 | 0
|  |  | PVA1.2% | 0 | 1.2 | 0.252 | 0.3636364 | 0.01090909 | 0 | 1.2 | 38 | 8 | 42.8 | 1600 | 0.1907597 | [5 empty] | 8.2 | [8 empty] | PVA | 28 | 0 | 0
Specimen size effect on the residual properties of engineered cementitious composites subjected to high temperatures | Tahir Kemal Erdem | 2014 | ECC | 0 | 1.2 | 0.27 | 0.3634882 | 0.001874491 | 0 | 2 | 39 | 8 | 42.8 | 1620 | 0.1862672 | 65.71663 |  | 5.1 | 2.7 | 6.885 | [9 empty] | PVA | 0 | 28 | 0 | silica sand had an average grain size of 110 lm and a maximum size of 200 lm | Type I Portland cement | Class F fly ash
Utilization of local ingredients for the production of high‐early‐strength engineered cementitious composites | Hanwen Deng | 2018 | ECC1 | 0.18 | 0 | 0.3305085 | 0.779661 | 0.01694915 | 0 | 2 | 39 | 12 | 42.8 | 1620 | 0.2062639 | 45.5695 | 3.2 | 5.51092 | 3.11387 | 13.56234 | [9 empty] | PVA | 0 | 28 | 0 | silica sand and silica flour, which have diameters range of 106 to 212 μm and 25 to 48 μm, | sulfoaluminate cement
|  |  | ECC2 | 0.18 | 0 | 0.3305085 | 0.779661 | 0.01694915 | 0 | 2 | 39 | 12 | 22 | 1250 | 0.1680146 | 43.39691 |  | 5.02539 | 1.64966 | 4.145092 | [9 empty] | PVA | 0 | 28 | 0
|  |  | ECC3 | 0.18 | 0 | 0.3305085 | 0.779661 | 0.01694915 | 0 | 0.5 | 24 | 7 | 116 | 2740 | 0.3823528 | 44.63386 | 3.2 | 4.01563 | 3.23735 | 11.67976 | [9 empty] | PE | 0 | 28 | 0
|  |  | ECC4 | 0.18 | 0 | 0.3305085 | 0.779661 | 0.01694915 | 0 | 0.8 | 24 | 7 | 116 | 2740 | 0.3823528 | 46.96503 | 3.2 | 4.26423 | 3.74481 | 13.97606 | [9 empty] | PE | 0 | 28 | 0
Effect of specimen shapes on compressive strength of engineered cementitious composites (ECCs) with different values of water-to-binder ratio and PVA fiber | Kwok L. Chung | 2018 | NE1 | 0 | 1.200647 | 0.2 | 0.363 | 0.005779412 | 0 | 0 | 0 | 0 | 0 | 0 | 0 | 88.9 | [14 empty] | 28 | 0 | 0
|  |  | NE2 | 0 | 1.200692 | 0.255 | 0.363 | 0.005778302 | 0 | 0 | 0 | 0 | 0 | 0 | 0 | 64.1 | [14 empty] | 28 | 0 | 0
|  |  | NE3 | 0 | 1.202206 | 0.3 | 0.363 | 0.005784641 | 0 | 0 | 0 | 0 | 0 | 0 | 0 | 41.8 | [14 empty] | 28 | 0 | 0
Durability study on engineered cementitious composites (ECC) under sulfate and chloride environment | Hezhi Liu | 2017 | ECC | 0 | 2.201018 | 0.2472178 | 0.363275 | 0.003974563 | 0 | 2 | 39 | 12 | 42 | 1600 | 0.2050679 | 41.25976 |  | 5.02 | 4.2 | 10.542 | [9 empty] | PVA | 0 | 0 | 28 | fine silica sand | Type I Portland cement | class F fly ash
The role of flaw size and fiber distribution on tensile ductility of PVA-ECC | Kamile Tosun-Felekog ̆lu | 2014 | ECC-I | 0 | 1.2 | 0.2639553 | 0.3628389 | 0.008133971 | 0 | 2 | 39 | 12 | 42.8 | 1620 | 0.2062639 |  | 4.38 | 6.3 | 1.4 | 7.476 | [9 empty] | PVA | 0 | 0 | 28 | Silica sand with a maximum grain size of 250 lm and a mean size of 110 lm | Type I ordinary Portland cement | class F fly ash
|  |  | ECC-II | 0 | 1.2 | 0.2639553 | 0.3628389 | 0.005263158 | 0 | 2 | 39 | 12 | 42.8 | 1620 | 0.2062639 |  | 5.04 | 6.8 | 1.66 | 9.8272 | [9 empty] | PVA | 0 | 0 | 28
|  |  | ECC-I-M | 0 | 1.2 | 0.2639553 | 0.3628389 | 0.008133971 | 0 | 0 | 0 | 0 | 0 | 0 | 0 | [7 empty] | 15
|  |  | ECC-II-M | 0 | 1.2 | 0.2639553 | 0.3628389 | 0.005263158 | 0 | 0 | 0 | 0 | 0 | 0 | 0 | [7 empty] | 36
Use of slag to improve mechanical properties of engineered cementitious composites (ECCs) with high volumes of fly ash | Yu Zhu | 2012 | ECC70-0 | 0 | 2.333333 | 0.25 | 0.3632075 | 0.0120283 | 0 | 2 | 40 | 8 | 42 | 1600 | 0.180935 | 42.832 |  | 4.66 | 3.2 | 7.456 | 5.4 | [8 empty] | PVA | 0 | 7 | 21 | microsilica sand with an average grain size and modulus of 150 lm and 2.01 | ordinary Portland cement | FA
Impact properties of engineered cementitious composites with high volume fly ash using SHPB test | CHEN Zhitao | 2012 | 1 | 0 | 1 | 0.25 | 0.3632075 | 0.01415094 | 0 | 2 | 40 | 8 | 42 | 1600 | 0.180935 | 57.63149 | [13 empty] | PVA | 0 | 7 | 21 | Fine silica sand (SS) with maximum grain size of 630 μm and a mean size of 160 μm | The ordinary Portland cement (C) P.O 42.5 | Class I fly ash
|  |  | 2 | 0 | 1.507905 | 0.25 | 0.3640662 | 0.01339638 | 0 | 2 | 40 | 8 | 42 | 1600 | 0.180935 | 51.51448 | [13 empty] | PVA | 0 | 7 | 21
|  |  | 3 | 0 | 2.329843 | 0.25 | 0.3632075 | 0.01179245 | 0 | 2 | 40 | 8 | 42 | 1600 | 0.180935 | 41.11944 | [13 empty] | PVA | 0 | 7 | 21
|  |  | 4 | 0 | 3.988235 | 0.25 | 0.3632075 | 0.01022013 | 0 | 2 | 40 | 8 | 42 | 1600 | 0.180935 | 24.93648 | [13 empty] | PVA | 0 | 7 | 21
Investigation of self-healing behavior of engineered cementitious composites (ECC) materials | Li-li Kan | 2012 | M45-ECC | 0 | 1.222222 | 0.2666667 | 0.3666667 | 0.006666667 | 0 | 1 | 39 | 12 | 42.8 | 1600 | 0.2062639 |  |  | 3.84 | 2.73 | 5.2416 | [9 empty] | PVA | 0 | 0 | 28 | fine silica sand (US Silica) with an average grain size of 110 lm | Type I ordinary Portland cement | class F normal fly ash
|  |  | HFA-ECC | 0 | 2.75 | 0.2666667 | 0.3666667 | 0.003333333 | 0 | 1 | 39 | 12 | 42.8 | 1600 | 0.2062639 |  |  | 3.4 | 3.57 | 6.069 | [9 empty] | PVA | 0 | 0 | 28
Surface-functionalized nanocelluloses as viscosity-modifying agents in engineered cementitious composites | Long Liang | 2021 | ECC-ref | 0 | 0.8 | 0.22 | 0.3 | 0.004 | 0.0003 | 2 | 24 | 18 | 116 | 2900 | 0.4848676 | 60 | 3.37 | 9.71 | 8.15 | 53.301 |  |  |  |  | 14.59 | 3.03 |  |  |  | PE | 28 | 0 | 0 |  | Ordinary Portland cement (OPC) 52.5 grade
Mechanical and self-healing performances of crumb rubber modified high-strength engineered cementitious composites | Yu Jiangtao | 2021 | SS-0.4 | 0.2 | 1.088 | 0.1888112 | 0.4020979 | 0.02097902 | 0 | 2 | 24 | 18 | 116 | 2400 | 0.4848676 | 86.6 | 4.36 | 11.73 | 7.14 | 57.4413 | [9 empty] | PE | 0 | 0 | 28 | average and maximum particle sizes of 150 and 270 μm | ordinary Portland cement
Investigation of mixing techniques for full-strength-grade engineered cementitious composites (ECCs): mechanical properties and microstructure | Minjin Cai | 2024 | MA | 0 | 1.5 | 0.2 | 0.3 | 0.008 | 0 | 2 | 25 | 18 | 120 | 3000 | 0.4719486 | 80.61 | 10.7 | 10.9 | 4.29 | 46.332 | 29.45 | 18.9 | [7 empty] | PE | 0 | 28 | 0 |  | Portland cement PII. 52.5
|  |  | MB | 0 | 1.5 | 0.2 | 0.3 | 0.008 | 0 | 2 | 25 | 18 | 120 | 3000 | 0.4719486 | 83.43 | 11.5 | 13.61 | 7.59 | 95.29245 | 32.6 | 19 | [7 empty] | PE | 0 | 28 | 0
|  |  | MC | 0 | 1.5 | 0.2 | 0.3 | 0.008 | 0 | 2 | 25 | 18 | 120 | 3000 | 0.4719486 | 85.72 | 11.99 | 14.49 | 8.1 | 107.244 | 33.8 | 19.2 | [7 empty] | PE | 0 | 28 | 0
Influence of strain rate and fiber blend mode on the tensile behaviors of steel-polyethylene hybrid fiber reinforced engineered cementitious composites | Liang Li | 2024 | E2 | 0.11 | 0 | 0.2522523 | 0 | 0.01171171 | 0 | 2 | 39 | 12 | 210 | 2180 | 0.3367598 |  | 2.37 | 3.28 | 3.42 | 9.6615 | [9 empty] | PE | 0 | 28 | 0 |  | Type code P.O 42.5
|  |  | S2 | 0.11 | 0 | 0.2522523 | 0 | 0.01171171 | 0 | 2 | 262.5 | 12 | 210 | 3000 | 0.05855594 |  | 2.17 | 2.49 | 0.22 | 0.5126 | [9 empty] | ST | 0 | 28 | 0
Tensile performance of 3D-printed strain-hardening cementitious composites (SHCC) considering material parameters, nozzle size and printing pattern | Nuoyan Xu | 2022 | 0% | 0.1666667 | 0.5 | 0.35 | 0.2 | 0 | 0 | 1 | 24 | 12 | 110 | 3000 | 0.4307522 | [6 empty] | 19.8 | [7 empty] | PE | 28 | 0 | 0 | Silica sand with particle size ranging from 180 μm to 425 μm | Type I Portland cement (OPC) | Class F fly ash (FA)
Combined printable and mechanical analysis of 3D-printed green high-strength, lightweight engineered cementitious composites | Hongxiang Gou | 2024 | E1 | 0.02222222 | 1 | 0.18 | 0.3 | 0.01 | 0 | 1.2 | 40 | 12 | 38 | 1600 | 0.1942734 | 98 | 5.52 | 10.26 | 2.2 | 17.358 | 11.4 | 17.2 | [7 empty] | PE | 0 | 28 | 0
Influence of printing parameters on 3D printing engineered cementitious composites (3DP-ECC) | Wen Zhou | 2022 | Mix-2 | 0.1914894 | 0.9361702 | 0.22 | 0.29 | 0.001 | 0 | 1 | 24 | 12 | 116 | 3000 | 0.4378609 |  | 3.46 | 7.83 | 5.69 | 32.12005 | 7.8 | 13.6 | [7 empty] | PE | 0 | 0 | 28 | Silica sand with a particle size ranging from 100 μm to 200 μm | ordinary Portland cement 42.5R
Development of sustainable low carbon engineered cementitious composites with waste polyethylene fiber, sisal fiber and carbonation curing | WeiHsiu Hu | 2023 | OPC-2S00 | 0 | 1.333333 | 0.2760902 | 0.3007519 | 0.0003759398 | 0 | 2 | 42 | 12 | 100.3 | 1550 | 0.2505439 | 44.3 | 2.72 | 4.48 | 5.63 | 20.268 | [9 empty] | PE | 0 | 0 | 28 | F-75 whole-grain silica sand | type 1 L ordinary Portland cement | Class F fly ash (FA)
The effect of fiber content on the static and dynamic performance of PE-ECC | Lingfei Liu | 2024 | E1 | 0 | 1 | 0.3399986 | 0.3300007 | 0.006169652 | 0.0004807521 | 1.75 | 19 | 18 | 104 | 2974 | 0.5808905 | 31.1 |  | 5 | 6.3 | [10 empty] | PE | 0 | 0 | 28 | 70–120 mesh quartz sand | P.C 42.5 composite Portland cement | Grade I fly ash
|  |  | E2 | 0 | 1 | 0.3399986 | 0.3300007 | 0.006169652 | 0.0004807521 | 2 | 19 | 18 | 104 | 2974 | 0.5808905 | 33.5 |  | 5.5 | 7 | [10 empty] | PE | 0 | 0 | 28
|  |  | E3 | 0 | 1 | 0.3399986 | 0.3300007 | 0.006169652 | 0.0004807521 | 2.25 | 19 | 18 | 104 | 2974 | 0.5808905 | 34.6 |  | 6.6 | 6.7 | [10 empty] | PE | 0 | 0 | 28
|  |  | E4 | 0 | 1 | 0.3399986 | 0.3300007 | 0.006169652 | 0.0004807521 | 2.5 | 19 | 18 | 104 | 2974 | 0.5808905 | 31.8 |  | 4.6 | 5.3 | [10 empty] | PE | 0 | 0 | 28
Enhancing mechanical properties and crack resistance of high-strength SHCC/ECC for durable transportation through ethylene-vinyl acetate polymer modification | Yanlin Huo | 2024 | E0 | 0.1763158 | 0 | 0.1998509 | 0.4004474 | 0.01021626 | 0 | 1.5 | 20 | 18 | 113 | 3800 | 0.5685449 | 108.6 | 5.89 | 9.15 | 6.38 | 47.9776 | 29 | [8 empty] | PE |  |  |  |  | ordinary Portland (P.O.42.5) cement